## Sheet1
Appendix Table 3.A1. Coordinates and geological details of barite samples, Cyclades, Greece.
Sample ID | UTM (N) | UTM (E) | Region/ Deposit | Barite mineralization | Host rock | Paragenesis | Inclusions in Brt | Crystal size | Brt description | Zoning
17LV1** | 4184535 | 238553 | Lavrion/ Villia No. 123 | open space grow | marble | Brt | rare Fe-oxides | up to 5 cm | clear, tabular to bladed crystals | /
17L145_1* | 4183242 | 238695 | Lavrion/ Plaka (Adit No. 145) | open space grow | marble | stage I: Py, Gn, Fe-Sp, Po, Cb; stage II: Brt, Cb | / | few mm up to 0.5 cm | clear flakes, some with growth zones defined by fluid inclusions | primary growth zones, with Sr concentrated in the core
17L145_2* | 4183242 | 238695 | Lavrion/ Plaka (Adit No. 145) | open space grow | marble | stage I: Fe-Sp, Gn, Py, Ccp, Apy, Po, Sm, Cb, Fl, Ap, Ttn, Rt; stage II: Brt, Cb (Fe-Mn-Dol to Cal), Py | Cb | small up to 0.5 cm | thin flakes to acicular clear euhedral crystals | primary
17L145_3* | 4183242 | 238695 | Lavrion/ Plaka (Adit No. 145) | open-space filling | marble | stage I: Py, Gn, Fe-Sp, Ccp, Cb, Ser; stage II: Brt, Cb (zoned), Fe-poor Sp, rare Gn | Sp | up to 3 cm | clear acicular to euhedral tabular barite | primary and secondary zoning, Sr content decrease towards rim, Sr rich core diffusive Sr loss towards rim
17L145_3B* | 4183242 | 238695 | Lavrion/ Plaka (Adit No. 145) | open space grow | marble | Brt | / | up to 5 cm | clear tabular barite, rarely fluid inclusions, blueish tinge | weak primary
17L145_6* | 4183242 | 238695 | Lavrion/ Plaka (Adit No. 145) | pockets with barite and carbonates | marble | Brt, Cb, Fe-oxides/hydroxides | / | up to 3 cm | milky bladed to tabular barite | /
17SML1 | 4113631 | 271638 | Serifos/ Mega Livadi | barite-carbonate pockets | marble | Fe-oxides/hydroxides, Brt, Py, Po, Mag, fine to coarse Cb, Ms | Py (now mostly Hem) | up to 1.5 cm | laths to platy, mostly clear some milky crystals, rich in fluid inclusions concentrated along crystal growth faces | weak primary and secondary diffusive
17SML2 | 4113631 | 271638 | Serifos/ Mega Livadi | barite carbonate pockets and veins | marble, schist | Fe-oxides/hydroxides, Brt, Cb, Py, Chl, Ms | Py | up to 2 cm | milky, reddish bladed to massive crystals | /
17SCK1 | 4112526 | 273172 | Serifos/ Cape Kaparia | lenses and pockets | marble | zoned Fe-oxides/hydroxides, Brt, fine to coarse Cb | Fe-oxides, Py | mm to 1 cm | radial growth, milky fractured, rich in fluid inclusions | fine primary growth zones secondary diffusive rim and fractures
17SCK2 | 4112526 | 273172 | Serifos/ Cape Kaparia | lenses and pockets | marble | zoned Fe-oxides/hydroxides, Brt, Cb | / | mm to 1.2 cm | milky to clear bladed crystals | /
17MV1 | 4069996 | 263770 | Milos/ Cape Vani | vein | Quaternary volcano-sedimentary breccia | Brt, Qz, Py, Gn | / | up to 1.2 cm | milky, bladed crystals | primary and secondary
17MV2 | 4069996 | 263770 | Milos/ Cape Vani | vein, layers | Quaternary volcano-sedimentary breccia | Fe- and Mn-Pb-oxides, Brt, Qz, K-Fsp | / | up to 0.5 cm | bladed crystals, clear to milky and euhedral crystals | primary with Sr-rich core, and secondary diffusive rims
17MV3 | 4069996 | 263770 | Milos/ Cape Vani | vein | Quaternary volcano-sedimentary breccia | Brt, Qz, Pb-arsenate at rims, Ang, Fe- and (Pb-) Mn-oxides, Gn | Qz, Gn, (Pb-)Mn-oxides | mm up to 2 cm | massive to bladed, milky, fractured and rich in inclusions | weak diffusive at rims
17MV7 | 4069686 | 263681 | Milos/ Cape Vani | barite sand | Quaternary volcano-sedimentary breccia | Fe-Mn-oxides, Hem, Fsp (partly sericitized), Brt, late Qz | oxidized Py, small incl (high relief) | <mm up to 0.5 cm | milky, very inclusion rich grains, bladed to thin flakes | weak secondary diffusive
17MKAL1 | 4069619 | 263066 | Milos/ Kalogries | vein | Quaternary volcano-sedimentary breccia | Brt, Chl, clay minerals, Fe-oxides, Mn-Pb-oxides | Py (often oxidized) | up to 2.5 cm | clear to milky bladed with radial growth in center | prononced primary zoning often with Sr poor core, diffusive rims
17MKAL2 | 4069619 | 263066 | Milos/ Kalogries | pockets | Quaternary volcano-sedimentary breccia | Brt, clay minerals | / | up to 2 cm | clear to milky, fluid inclusions rich grains | prononced primary zoning often with Sr poor core, diffusive rims
17MK3 | 4068624 | 264878 | Milos/ Kondaros-Katsimouti | banded barite vein | Quaternary volcano-sedimentary breccia | Brt, Qz, (Pb-Al-)Jrs at Brt rims | Qz, Ang | up to 2 cm | clear to milky subhedral tabular crystals | diffusive rims
17MK5 | 4068624 | 264878 | Milos/ Kondaros-Katsimouti | barite-quartz vein | Quaternary volcano-sedimentary breccia | Sp, Py, Gn, Ba-rich Ang, minor (Pb-Al-)Jrs, Fe-oxide, Brt often replaced by silica | Qz | small <1 mm | tabular milky and inclusion-rich crystals, fuzzy rims | diffusive
17MGA02 | 4066365 | 262890 | Milos/ Galana | vein | Quaternary volcano-sedimentary breccia | Brt, Ang at rims | / | up to 3 cm | clear to rose coloured barite flakes | weak diffusive
17MGA03 | 4066365 | 262890 | Milos/ Galana | overgrowth | Quaternary volcano-sedimentary breccia | Sp, Gn, Tn, Py, Ccp, Eng, Td-Tn, Qz, Brt, Ser | / | up to 0.5 cm | clear subhedral to anhedral grains | very weak diffusive
17MGA04 | 4066365 | 262890 | Milos/ Galana | overgrowth | Quaternary volcano-sedimentary breccia | Gn, Sp, Td-Tn, Py, Ccp, Qz, Brt, Ser, Ep, Ang, Jrs, Pb-Cl, Anh | Ang, Qz, Gn, Sp, clay minerals? | up to 1 cm | milky to transparent, massive barite partly replaced by Qz | secondary diffusive
17MT01 | 4065598 | 262992 | Milos/ Triades | pods | Quaternary volcano-sedimentary breccia | Brt, Qz after Brt | Gn, Sp, Qz, En incl. in Brt? | mm up to 1.2 cm | massive and bladed Brt crystals, fuzzy rims | primary with Sr-rich and -poor core
17MT03 | 4065598 | 262992 | Milos/ Triades | layers, pods | Quaternary volcano-sedimentary breccia | Sp, Py, Gn, Ccp, Td-Tn, Plb, Qz, Brt, Ser | Gn, Sp | <1 cm | massive and brecciated to bladed Brt, fuzzy rims, some bladed crystals bend, clear to milky | primary and secondary
17MT04 | 4065598 | 262992 | Milos/ Triades | vein | Quaternary volcano-sedimentary breccia | Sp, Gn, Py, Ccp, Td, Qz, Brt, Ser | / | up to 1 cm | clear bladed barite | weak diffusive
17MT05 | 4065598 | 263076 | Milos/ Triades | breccia | Quaternary volcano-sedimentary breccia | Brt, Qz, Sp, Py, Gn, Td-Tn | Ang-Brt, Pb-Cu-As-sulfide | up to 1.2 cm | milky to clear, bladed and brecciated | secondary diffusive, rare primary
17MP1 | 4062073 | 265964 | Milos/ Profitis Ilias | barite-quartz vein | rhyolitic lava | Brt, Qz | Qz | up to 3.5 cm | clear, bladed to massive Brt, rich in fluid inclusions | weak primary and secondary
17MP2A | 4062146 | 265892 | Milos/ Profitis Ilias | barite vein with microcrystalline quartz at rim | rhyolitic lava | vein: Brt, Fe-oxides, silica, volcanic host rock: Qz, Zrn, clay, Fe-Alu, (Pb-phosphate, hinsdalite?) | / | up to 2.5 cm | clear to milky, bladed to massive | weak diffusive
17MP2B | 4062146 | 265892 | Milos/ Profitis Ilias | barite vein with microcrystalline quartz at rim | rhyolitic lava | vein: silica, Brt; volcanic host rock: Qz, clay minerals, Alu-Jrs, (Pb-phosphate, hinsdalite?) | / | up to 2.5 cm | clear to milky, bladed to massive | weak diffusive
17MAR2 | 4070144 | 269216 | Milos/ Fourkovouni | barite vein | Quaternary volcano-sedimentary breccia | Brt, Qz, Fe-Alu | Fe-oxides/hydroxides, silica and Fe-Alu | mm to cm | milky tabular and acicular barite | pronounced primary growth zones and diffusive rims
17MAR3 | 4070144 | 269216 | Milos/ Fourkovouni | open-space filling | Quaternary volcano-sedimentary breccia | Brt, silicified, Fe-oxides/hydroxides | / | up to 1.5 cm | clear to milky tabular barite and flakes | primary growth zones
17MKA2 | 4067934 | 278706 | Milos/ Kastana | impregnation | Quaternary volcano-sedimentary breccia (submarine) | Brt, late Qz (silica) | K-Fsp, Ms, Qz, rare Py (often oxidized) | <2 mm | milky tabular, fractured barite laths | diffusive, stronger depleted in Sr towards the rims
17MKA4 | 4067284 | 278184 | Milos/ Kastana | vein | Quaternary volcano-sedimentary breccia (submarine) | Brt, Ser, Qz (silica), Py | / | fine to coarse (<1 cm) | milky, massive to bladed | /
17MKA5 | 4067271 | 278292 | Milos/ Kastana | vein/ impregnation | Quaternary volcano-sedimentary breccia (submarine) | Brt, clay minerals, late silica | Py (often oxidized) | up to 2 cm | massive to fractured tabular clear crystals | primary and secondary (diffusive)
17MYE1 | 4148555 | 363552 | Mykonos/ Cape Evros | barite vein, veinlets | Miocene conglomeratic sequence (silicified) | Brt cemented by Qz, Fe-oxides/hydroxides | Py | up to 2.5 cm | milky to clear, bladed to tabular barite, inclusion rich | /
17MYE7 | 4147901 | 363508 | Mykonos/ Cape Evros (Vein 3?) | barite vein | monzogranite | Brt, botryoidal Fe-oxides/hydroxides, Qz | / | up to 0.5 cm | massive to bladed, clear to milky, fluid inclusion rich | weak diffusive
17MYE8 | 4147901 | 363508 | Mykonos/ Cape Evros (Vein3?) | barite vein | silica breccia | Brt, Qz, Fe-oxides/hydroxides, Py (oxidized) | / | mm to 1 cm | massive to flaky, milky, light rose | /
17MYV2_1 | 4147638 | 363342 | Mykonos/ Cape Evros (Vein 2) | barite vein | silica breccia | Brt followed by Gn, Sp, Ccp, Py, Td-Tn, Bn, Cv, Hem, Ang and late silicification, host rock: Qz, Ser | Fe-oxides, Gn, Sp, Py, Ccp | fine (mm) to 2 cm | bladed Brt and smaller flaky crystals, clear to yellowish stained grains | primary and secondary, higher Sr content in large grains except when close to sulfides
17MYV2_2 | 4147614 | 363238 | Mykonos/ Cape Evros (Vein 2) | barite vein | silica breccia | early: Brt, Py±Ccp (often oxidized), Cv (secondary), late: colloform Py, Mrc, Hem | Py, Ccp, Cv | up to 1 cm | milky, tabular to massive | diffusive, weak primary
17MYV3_3 | 4147696 | 363619 | Mykonos/ Cape Evros (Vein 3) | barite vein | silica breccia | vein: Brt, Hem, Chl; host: silicified, Py, Ccp, Cv | Py, Ccp | up to 1.5 cm | milky to clear, bladed crystals, rich in fluid inclusions | /
17MYC1 | 4148869 | 361071 | Mykonos/ Cape Charos | barite vein | silica breccia | Brt, Hem, Py, Ccp, late Qz | Py, Ccp | fine to coarse (2 cm) | massive to bladed, transparent to milky | /
17MYP1 | 4149176 | 355219 | Mykonos/ Panormos Bay | banded barite vein | Miocene conglomeratic sequence | stage I: Brt; stage II: Brt, Qz, Cer, Gn, Td, Ag-Td, Ccp, Py, Plb, Fam, Bnn, Sp, Fbg; stage III: botryoidal Fe-oxide/hydroxides | Gn, Ang, Fe-oxides, Qz, Cer | up to 3 cm | bladed, clear, rare fluid inclusions | mainly primary, at rims and smaller grains with diffusive zoning, larger grains with high Sr content than stage II Brt with smaller grains and sulfides, Sr free close to polymetallic sulfide incl.
17MYP3 | 4149176 | 355219 | Mykonos/ Panormos Bay | banded barite vein | Miocene conglomeratic sequence | stage I: Brt; stage II: Brt, Gn, Ang, Qz, Fe-oxides/hydroxides, | Ang, Gn | fine (mm) to 5 cm | bladed clear crystals and fine milky crystals | primary and secondary, smaller anhedral grains with lower Sr content
17MYP4 | 4149176 | 355219 | Mykonos/ Panormos Bay | banded barite vein | Miocene conglomeratic sequence | stage I: Brt; stage II: Brt, Gn, Ccp, Td-Tn, Fe-oxides/hydroxides, Qz | / | up to 2.5 cm | clear euhedral large crystals and fine milky grains | primary
17AP13 | 4094599 | 325205 | Antiparos/ Argios Georgios | brecciated barite vein | marble, schist (altered and oxidized) | Brt, Pb-Mn bearing Fe-oxides/hydroxides, Pb-Mn-oxides, Qz, Kln | up to 10 µm Gn | coarse mm to cm | fractured and brecciated barite with milky crystals, rose tinge, very rich in fluid inclusions | diffusive secondary
17AP1 | 4096094 | 324971 | Antiparos/ Prassovounia | barite-carbonate veins and pockets | marble (ankerised) | Brt, Cb (Ank), Hem after Py, Qz | Py (now mostly Hem) | coarse, mm up to 4 cm | milky to clear bladed crystals, fluid inclusions along growth zones | weak primary and secondary
17AP2 | 4096444 | 325429 | Antiparos/ Prassovounia | barite-quartz vein | schist, marble | Brt, Gn, Sp, Hem after Py, Sm, Cer at Brt rim, late Qz | Py, Qz | coarse up to a few cm | bladed to tabular, milky inclusion rich | primary, secondary at rim
Notes: *Coordinates of adit entrance. **Archival sample of Hercules Katsaros with coordinates of adit entrance.
Abbreviation: Alu: alunite, Ang: anglesite, Anh: anhydrite, Ank: ankerite, Ap: apatite, Apy: arsenopyrite, Bn: bornite, Bnn: bournonite, Brt: barite, Cal: calcite, Cb: carbonate minerals, Ccp: chalcopyrite, Cer: cerrusite, Chl: chlorite, Cv: covellite, Dol: dolomite, En: enstatite, Eng: enargite, Ep: epidote, Fam: famatinite, Fbg: freibergite, Fe-Alu: Fe-rich alunite, Fe-Sp: Fe-rich sphalerite, Fl: fluorite, Fsp: feldspar, Gn: galena, Hem: hematite, Jrs: jarosite, K-Fsp: K-feldspar, Kln: kaolinite, Mag: magnetite, Mrc: marcasite, Ms: muscovite, Pb-Cl: Pb-chloride, Plb: polybasite, Po: pyrrhotite, Py: pyrite, Qz: quartz, Rt: rutile, Ser: sericite, Sm: smithsonite, Sp: sphalerite, Td: tetrahedrite, Tn: tennantite, Ttn: titanite, Zrn: zircon.