## A2-IRMS
Appendix Table 3.A2. Results of stable sulfur and oxygen isotope analyses by EA-IRMS.
Sample | UTM (N) | UTM (E) | Region/Deposit | δ34SVCDT (‰) |  | δ18OVSMOW (‰)
|  |  |  | Galena | Barite | Barite
Lavrion
17L145_1 | 4183242 | 238695 | Plaka-Adit 145 | 3.57 | 9.3 | 14.97
17L145_3 | 4183242 | 238695 | Plaka-Adit 145 | 3.28 | 19.68 | 11.9
17L145_3-duplicate | 4183242 | 238695 | Plaka-Adit 145 |  | 19.41
17L145_3B | 4183242 | 238695 | Plaka-Adit 145 |  | 11.71 | 13.21
17L145_4 | 4183242 | 238695 | Plaka-Adit 145 | 3.04
17L145_6 | 4183242 | 238695 | Plaka-Adit 145 |  | 19.78 | 10.46
17LV1 | 4184535 | 238553 | Villia No. 123 |  | 18.25 | 15.28
17LK3 | 4177539 | 237207 | Kamariza | 2.86
17LK4 | 4177539 | 237207 | Kamariza | -1.24
17LK6 | 4175196 | 236728 | Kamariza | 1.66
17LS2 (A) | 4176225 | 237010 | Soureza | 1.75
17LS2 (B) | 4176225 | 237010 | Soureza | 2.59
Serifos
17SG1 | 4118528 | 278253 | Moutoulas | 2.64
17SG2 | 4118502 | 278244 | Moutoulas | 1.67
17SG6 | 4118495 | 278230 | Moutoulas | 3
17SML1 | 4113631 | 271638 | Mega Livadi |  | 11.55 | 8.92
17SML1-duplicate | " | " | " |  |  | 8.52
17SML2 | 4113631 | 271638 | Mega Livadi |  | 11 | 9.01
17SML2-duplicate | " | " | " |  | 10.75
17SCK1 | 4112526 | 273172 | Cape Kaparia |  | 12.34 | 10.72
17SCK2 | 4112526 | 273172 | Cape Kaparia |  | 13.47 | 12.81
Milos
17MV2 | 4069996 | 263770 | Cape Vani |  | 22.94 | 10.76
17MV7 | 4069686 | 263681 | Cape Vani |  | 21.24 | 10.4
17MKAL1 | 4069619 | 263066 | Kalogries |  | 22.52 | 10.49
17MK1 | 4068624 | 264878 | Katsimouti | 0.95
17MK1-duplicate | " | " | " | 1.07
17MK2_1 | 4068624 | 264878 | Katsimouti | 2.24
17MK3 | 4068624 | 264878 | Katsimouti |  | 17.83 | 10.26
17MK3-duplicate | " | " | " |  |  | 10.29
17MK5 | 4068624 | 264878 | Katsimouti |  | 18.53
17MGA03 | 4066365 | 262890 | Galana | -1.05 | 24.56 | 9.66
17MGA03-duplicate | " | " | " |  | 24.48
17MGA04 | 4066365 | 262890 | Galana | -0.47
17MT03 | 4065598 | 262992 | Triades | -0.9 | 22.79 | 9.69
17MT04 | 4065598 | 262992 | Triades | 0.97
P012 | 4062073 | 265678 | Prof. Ilias | -1.02
P012-duplicate | " | " | " | -0.91
17MP2A | 4062146 | 265892 | Prof. Ilias |  | 21.78 | 11.29
17MAR2 | 4070144 | 269216 | Fourkovouni |  | 22.93 | 10.49
17MAR3 | 4070144 | 269216 | Fourkovouni |  | 21.76 | 10.09
17MKA2 | 4067934 | 278706 | Kastana |  | 22.67 | 10.35
Tinos
17TP1 (B) | 4168661 | 327338 | Panormos Bay | -13.08
17TP1 (A) | 4168661 | 327338 | Panormos Bay | -13.88
Mykonos
17MYP1 | 4149176 | 355219 | Panormos Bay | -0.95 | 25.67 | 8.63
17MYP1-duplicate | " | " | " | -1.31 | 25.95 | 8.88
17MYP3 | 4149176 | 355219 | Panormos Bay |  | 26.16 | 10.2
17MYP4 | 4149176 | 355219 | Panormos Bay | -1.67 | 26.1 | 9.21
17MYC1 | 4148869 | 361071 | Cape Charos |  | 25.35 | 11.85
17MYE1 | 4148555 | 363552 | Cape Evros |  | 31.47 | 4.39
17MYE7 | 4147901 | 363508 | Cape Evros (Vein3?) |  | 27.61 | 8.34
17MYE8 | 4147901 | 363508 | Cape Evros (Vein3?) |  | 27.91
17MYV2_1 | 4147638 | 363342 | Cape Evros (Vein2) | 3.87 | 30.75 | 5.59
17MYV2_1B | 4147638 | 363342 | Cape Evros (Vein2) | 4.29
17MYV2_2 | 4147614 | 363238 | Cape Evros (Vein2) |  | 25.15 | 8.27
17MYV3_3 | 4147696 | 363619 | Cape Evros (Vein3) |  | 25.38 | 9.09
Antiparos
17AP1 | 40496094 | 324971 | Prassovounia |  | 21.27 | 7.53
17AP2 | 4096444 | 325429 | Prassovounia | -1.74 | 23.46 | 5.47
17AP2-duplicate | " | " | " | -1.84 |  | 3.65
17AP6 | 4097196 | 325108 | Prassovounia | -0.15
17AP13 | 4094599 | 325205 | Agios Georgios |  | 19.55 | 13.77

## A2-EMPA_Brt
Appendix Table 3.A2. Summary of major element chemistry (EMPA data) of barite, Cyclades, Greece.
Sample (N) | Deposit | BaO av. | BaO S.D. | BaO min. | BaO max. | SO3 av. | SO3 S.D. | SO3 min. | SO3 max. | SrO av. | SrO S.D. | SrO min. | SrO max. | CaO av. | CaO S.D. | CaO min. | CaO max. | PbO av. | PbO S.D. | PbO min. | PbO max. | FeO av. | FeO S.D. | FeO min. | FeO max. | SiO2 av. | SiO2 S.D. | SiO2 min. | SiO2 max. | Al2O3 av. | Al2O3 S.D. | Al2O3 min. | Al2O3 max. | K2O av. | K2O S.D. | K2O min. | K2O max.
detection limit |  | 0.026 |  |  |  | 0.012 |  |  |  | 0.042 |  |  |  | 0.009 |  |  |  | 0.04 |  |  |  | 0.015 |  |  |  | 0.009 |  |  |  | 0.009 |  |  |  | 0.009
Lavrion
17L145_3 (52) | Plaka | 63.2175 | 1.679014 | 56.5874 | 65.6194 | 34.91432 | 1.377248 | 27.9187 | 37.4551 | 1.61187 | 0.7186381 | bdl | 2.73139 | 0.01940523 | 0.02718055 | bdl | 0.115239 | 0.04046817 | 0.104247 | bdl | 0.63545 | 0.02621548 | 0.06160897 | bdl | 0.314998 | 0.08961081 | 0.2465446 | bdl | 1.29797 | 0.005315558 | 0.01390963 | bdl | 0.07628 | - | - | bdl | 0.015699
Milos
17MV2 (56) | Cape Vani | 63.25178 | 1.175753 | 61.4703 | 65.2574 | 35.10381 | 0.2557145 | 34.5728 | 35.6304 | 1.537947 | 1.022936 | bdl | 3.11438 | 0.009332643 | 0.01118632 | bdl | 0.048294 | - | - | bdl | 0.04 | 0.03 | 0.08 | bdl | 0.45 | - | - | bdl | - | - | - | bdl | 0.02 | - | - | bdl | 0.02
17MKAL2 (52) | Kalogries | 62.73193 | 1.172875 | 58.5416 | 65.3943 | 34.97976 | 1.323217 | 27.4846 | 35.8802 | 2.552403 | 0.8437712 | 0.543654 | 4.19032 | 0.01310056 | 0.0119012 | bdl | 0.07153 | - | - | bdl | bdl | - | - | bdl | 0.016769 | - | - | bdl | 0.06 | - | - | bdl | 0.02 | - | - | bdl | 0.01
17MK3 (56) | Katsimouti | 62.8287 | 0.6198839 | 61.6861 | 64.0664 | 35.31236 | 0.3376491 | 34.4057 | 35.9188 | 1.979348 | 0.472662 | 1.07932 | 2.70322 | 0.0128677 | 0.01142097 | bdl | 0.046935 | - | - | bdl | bdl | - | - | bdl | 0.02 | - | - | bdl | 0.01 | 0.009925375 | 0.007391264 | bdl | 0.027724 | - | - | bdl | 0.02
17MK5 (9) | Katsimouti | 63.14291 | 1.735271 | 58.6283 | 64.1533 | 34.85744 | 1.285821 | 31.5258 | 35.7187 | 1.529139 | 0.293916 | 1.19489 | 2.07419 | 0.008502444 | 0.007733434 | bdl | 0.017794 | - | - | bdl | bdl | - | - | bdl | 0.026397 | 0.01493 | 0.01254195 | bdl | 0.034056 | - | - | bdl | - | 0.005842556 | 0.005212453 | bdl | 0.012924
17MGA02 (11) | Galana | 64.25024 | 0.2099879 | 63.9134 | 64.5517 | 35.11652 | 0.1316739 | 34.8768 | 35.371 | 1.346515 | 0.1704699 | 1.06853 | 1.54813 | 0.008554636 | 0.005283408 | bdl | 0.018771 | - | - | bdl | bdl | - | - | bdl | bdl | - | - | bdl | 0.01 | - | - | bdl | 0.01 | - | - | bdl | 0.01
17MT03 (21) | Triades | 63.96944 | 0.5970345 | 62.6889 | 65.2622 | 34.95871 | 0.2172935 | 34.6085 | 35.3972 | 1.418684 | 0.4343168 | 0.596811 | 2.33297 | 0.01160514 | 0.01925419 | bdl | 0.090997 | - | - | bdl | bdl | - | - | bdl | bdl | - | - | bdl | 0.02 | - | - | bdl | 0.02 | - | - | bdl | 0.02
17MP2A (21) | Profitis Ilias | 63.85162 | 0.3839985 | 63.1145 | 64.5472 | 35.01918 | 0.1589277 | 34.7226 | 35.3135 | 1.278872 | 0.347844 | 0.662166 | 1.8926 | 0.007015429 | 0.006329345 | bdl | 0.02517 | - | - | bdl | bdl | - | - | bdl | bdl | - | - | bdl | - | - | - | bdl | 0.01 | - | - | bdl | 0.01
17MAR2 (85) | Fourkovouni | 62.14893 | 1.419509 | 59.3536 | 65.3012 | 35.2297 | 0.6068191 | 30.9713 | 36.1682 | 2.595312 | 1.139266 | 0.132749 | 5.17821 | 0.03207012 | 0.03017249 | bdl | 0.124239 | - | - | bdl | 0.06 | - | - | bdl | 0.07 | - | - | bdl | 0.304915 | 0.0054816 | 0.0107897 | bdl | 0.073287 | 0.005010706 | 0.005177471 | bdl | 0.021883
17MKA2 (24) | Kastana | 63.89675 | 1.467943 | 61.1698 | 65.9466 | 35.0780875 | 0.3279347 | 34.6568 | 35.8693 | 1.620745 | 1.243461 | bdl | 3.80773 | 0.005652917 | 0.006288137 | bdl | 0.021971 | - | - | bdl | 0.068942 | - | - | bdl | 0.02 | - | - | bdl | 0.02 | - | - | bdl | 0.01 | - | - | bdl | 0.01
Mykonos
17MYP3 (80) | Panormos Bay | 64.09293125 | 1.03935 | 60.3688 | 65.8155 | 35.2675825 | 0.337321 | 33.6624 | 36.0082 | 1.4574539 | 0.7892597 | bdl | 3.76394 | 0.0226796625 | 0.06009747 | bdl | 0.330156 | - | - | bdl | 0.053557 | - | - | bdl | bdl | - | - | bdl | 0.123837 | - | - | bdl | 0.02 | 0.01 | 0.01 | bdl | 0.03
Antiparos
17AP2 (37) | Prassovounia | 64.37614 | 0.590345 | 62.1934 | 65.5737 | 35.02261 | 0.2112208 | 34.712 | 35.5508 | 0.954008 | 0.4933912 | 0.275356 | 2.92955 | 0.008450811 | 0.008805037 | bdl | 0.031876 | - | - | bdl | bdl | - | - | bdl | 0.024547 | - | - | bdl | - | - | - | bdl | 0.02 | - | - | bdl | 0.01
N- number of analyses per sample (total: 504), bdl- below detection limit, (-)- not enough data to calculate average

## A2-SEM_Brt
Appendix Table 3.A2. Summary of major element chemistry (SEM data) of barite, Cyclades, Greece.
Sample (N) | Deposit | Ba av | Ba S.D. | Ba min | Ba max | S av | S S.D. | S min | S max | O av | O S.D. | O min | O max | Sr av | Sr S.D. | Sr min | Sr max | Na Av | Na S.D. | Na min | Na max | Al Av | Al S.D. | Al min | Al max | Si Av | Si S.D. | Si min | Si max | Ca av | Ca S.D. | Ca min | Ca max | Fe av | Fe S.D. | Fe min | Fe max | Pb av | Pb S.D. | Pb min | Pb max
Lavrion
17L145_1 (17) | Plaka-Adit 145 | 59.36706 | 0.9487147 | 58.04 | 60.95 | 13.07412 | 0.2380404 | 12.57 | 13.46 | 26.74059 | 0.2883243 | 26.09 | 27.15 | 0.4794118 | 0.6278184 | bdl | 1.5 | 0.27 | 0.2420744 | bdl | 0.55 | / | / | bdl | 0.5 | / | / | bdl | 0.69 | / | / | / | / | / | / | / | / | / | / | / | /
17L145_2 (24)* | Plaka-Adit 145 | 57.20417 | 1.080519 | 55.38 | 60.5 | 12.77667 | 0.2459174 | 12.19 | 13.22 | 29.56708 | 1.223912 | 25.19 | 31.52 | 0.2508333 | 0.3987253 | bdl | 1.32 | / | / | / | / | / | / | / | / | / | / | / | / | 0.02875 | 0.07809206 | bdl | 0.25 | / | / | bdl | 0.23 | 0.1425 | 0.3856812 | bdl | 1.21
17L145_3 (22) | Plaka-Adit 145 | 58.15955 | 1.233502 | 56.43 | 60.52 | 13.35727 | 0.2197657 | 12.91 | 13.68 | 27.03818 | 0.2944508 | 26.47 | 27.48 | 1.411818 | 0.8922451 | bdl | 3.07 | / | / | / | / | / | / | / | / | / | / | / | / | / | / | bdl | 0.25 | / | / | bdl | 0.37 | / | / | / | /
17L145_3B (11) | Plaka-Adit 145 | 60.12636 | 0.3261678 | 59.52 | 60.61 | 12.96727 | 0.1447129 | 12.68 | 13.18 | 26.51455 | 0.1383737 | 26.24 | 26.73 | 0.2081818 | 0.3688582 | bdl | 0.9 | 0.1827273 | 0.2668367 | bdl | 0.66 | / | / | / | / | / | / | / | / | / | / | / | / | / | / | / | / | / | / | / | /
Serifos
17SML1 (6) | Mega Livadi | 59.46167 | 0.5280309 | 58.86 | 60.3 | 12.95667 | 0.171075 | 12.74 | 13.25 | 26.57 | 0.2073644 | 26.37 | 26.94 | 0.6366667 | 0.5539194 | bdl | 1.22 | 0.3766667 | 0.2100159 | bdl | 0.57 | / | / | / | / | / | / | / | / | / | / | / | / | / | / | / | / | / | / | / | /
17SCK1 (10) | Cape Kaparia | 57.994 | 1.365928 | 56.41 | 60.44 | 13.236 | 0.1718656 | 13 | 13.6 | 26.908 | 0.234037 | 26.54 | 27.4 | 1.862 | 1.176056 | bdl | 3.27 | / | / | / | / | / | / | / | / | / | / | / | / | / | / | / | / | / | / | / | / | / | / | / | /
Milos
17MV1 (30) | Cape Vani | 58.08867 | 1.752729 | 54.81 | 61.88 | 13.08233 | 0.3693674 | 12.1 | 13.67 | 26.765 | 0.4732846 | 25.5 | 27.45 | 1.831 | 1.213917 | bdl | 4.06 | 0.2313333 | 0.2392911 | bdl | 0.57 | / | / | / | / | / | / | / | / | / | / | / | / | / | / | / | / | / | / | / | /
17MV2 (21) | Cape Vani | 58.95 | 0.9026904 | 57.46 | 60.37 | 13.27476 | 0.2690096 | 12.86 | 13.86 | 26.90571 | 0.3312638 | 26.37 | 27.57 | 0.807619 | 0.6719591 | bdl | 1.95 | / | / | / | / | / | / | bdl | 0.18 | / | / | bdl | 0.18 | / | / | / | / | / | / | / | / | / | / | bdl | 0.88
17MV3 (34) | Cape Vani | 58.08971 | 1.110464 | 55.83 | 60.54 | 13.23647 | 0.3491885 | 12.62 | 13.95 | 26.96765 | 0.4103661 | 26.2 | 27.69 | 1.541176 | 0.7798709 | bdl | 2.82 | / | / | / | / | / | / | / | / | 0.08764706 | 0.2517702 | bdl | 0.96 | / | / | / | / | / | / | / | / | / | / | bdl | 1.09
17MV7 (17) | Cape Vani | 58.66588 | 1.047623 | 57.37 | 60.75 | 13.13529 | 0.134681 | 12.89 | 13.37 | 26.79882 | 0.1938712 | 26.37 | 27.05 | 1.127647 | 0.7830272 | bdl | 2.14 | 0.2747059 | 0.2731785 | bdl | 0.61 | / | / | / | / | / | / | / | / | / | / | / | / | / | / | / | / | / | / | / | /
17MKAL1 (50) | Kalogries | 58.6474 | 0.07814586 | 54.77 | 60.84 | 13.2426 | 0.2925037 | 12.43 | 14.23 | 26.8888 | 0.3782756 | 25.85 | 28.12 | 1.1916 | 0.8923653 | bdl | 4.16 | / | / | bdl | 0.45 | / | / | / | / | / | / | bdl | 0.21 | / | / | / | / | / | / | / | / | / | / | / | /
17MKAL2 (33) | Kalogries | 58.01697 | 1.326496 | 54.58 | 60.24 | 13.33394 | 0.1494561 | 13.03 | 13.67 | 27.0203 | 0.2169315 | 26.64 | 27.45 | 1.62303 | 1.102482 | bdl | 4.48 | / | / | / | / | / | / | / | / | / | / | bdl | 0.18 | / | / | / | / | / | / | / | / | / | / | / | /
17MK3 (33) | Katsimouti | 57.61121 | 0.9895383 | 55.08 | 59.84 | 13.43091 | 0.2733172 | 12.75 | 14.31 | 27.17 | 0.3568438 | 26.45 | 28.23 | 1.671818 | 0.6179222 | 0.52 | 3.91 | / | / | / | / | / | / | / | / | 0.03878788 | 0.08495431 | bdl | 0.27 | / | / | / | / | / | / | / | / | 0.07727273 | 0.2546477 | bdl | 1.11
17MK5 (15) | Katsimouti | 58.42733 | 1.224217 | 56.5 | 60.42 | 13.23667 | 0.3203941 | 12.57 | 13.95 | 26.928 | 0.4076098 | 26.14 | 27.9 | 0.93 | 0.7232368 | bdl | 1.84 | / | / | bdl | 0.76 | / | / | / | / | / | / | bdl | 0.16 | / | / | / | / | / | / | bdl | 0.28 | / | / | / | /
17MGA02 (18) | Galana | 58.57889 | 0.5186282 | 56.97 | 59.16 | 13.325 | 0.2108875 | 12.85 | 13.98 | 26.96333 | 0.2672298 | 26.36 | 27.8 | 0.9788889 | 0.2296516 | 0.61 | 1.49 | / | / | / | / | / | / | / | / | / | / | / | / | / | / | / | / | / | / | / | / | 0.1522222 | 0.3509911 | bdl | 0.97
17MGA03(4) | Galana | 59.0675 | 0.2494494 | 58.82 | 59.35 | 12.9525 | 0.1596611 | 12.77 | 13.11 | 26.6125 | 0.1757603 | 26.43 | 26.8 | 0.81 | 0.3163332 | 0.52 | 1.26 | 0.5575 | 0.05909033 | 0.51 | 0.64 | / | / | / | / | / | / | / | / | / | / | / | / | / | / | / | / | / | / | / | /
17MGA04 (34) | Galana | 58.87647 | 1.286194 | 56.83 | 61 | 13.01618 | 0.4686151 | 11.33 | 13.92 | 26.70235 | 0.4958559 | 25.42 | 27.74 | 1.157273 | 0.4757906 | bdl | 1.88 | 0.2155882 | 0.2704227 | bdl | 0.71 | / | / | bdl | 0.23 | 0.09176471 | 0.2537772 | bdl | 1.1 | / | / | / | / | / | / | bdl | 0.49 | 0.2435294 | 0.452822 | bdl | 1.37
17MT01 (46) | Triades | 58.50826 | 0.9373729 | 56.5 | 60.55 | 13.21413 | 0.3229281 | 12.51 | 13.92 | 26.8863 | 0.3795398 | 26.06 | 27.7 | 1.221087 | 0.6817078 | bdl | 2.69 | 0.0973913 | 0.2192354 | bdl | 0.69 | / | / | / | / | 0.02630435 | 0.1155154 | bdl | 0.71 | / | / | / | / | / | / | / | / | / | / | bdl | 1.15
17MT03 (33)* | Triades | 56.27848 | 1.180866 | 54.17 | 59.92 | 12.80273 | 0.3977536 | 11.31 | 13.49 | 30.18303 | 0.8863002 | 27.01 | 32.2 | 0.6215152 | 0.7896167 | bdl | 3.31 | / | / | / | / | / | / | / | / | / | / | bdl | 0.37 | / | / | / | / | / | / | / | / | 0.0830303 | 0.2726661 | bdl | 1.16
17MT04 (7) | Triades | 59.67857 | 0.8186458 | 58.49 | 60.86 | 12.71286 | 0.3158435 | 12.43 | 13.23 | 26.28714 | 0.4008206 | 25.92 | 26.92 | 0.9285714 | 0.1636489 | 0.68 | 1.08 | 0.3928571 | 0.2792678 | bdl | 0.62 | / | / | / | / | / | / | / | / | / | / | / | / | / | / | / | / | / | / | / | /
17MT05 (43) | Triades | 58.81116 | 0.9999291 | 56.69 | 61.3 | 12.86535 | 0.2999313 | 11.47 | 13.31 | 26.46488 | 0.4049596 | 24.6 | 27.13 | 1.369535 | 0.6932805 | bdl | 3.15 | 0.2604651 | 0.2472511 | bdl | 0.75 | / | / | / | / | / | / | / | / | / | / | / | / | / | / | / | / | 0.2286047 | 0.5361706 | bdl | 1.81
17MP1 (31) | Profitis Ilias | 58.85871 | 1.144048 | 56.88 | 61.56 | 13.08935 | 0.3642429 | 12.26 | 13.83 | 26.73194 | 0.4662218 | 25.62 | 27.62 | 1.13129 | 0.4917231 | bdl | 2.43 | 0.1770968 | 0.2512926 | bdl | 0.69 | / | / | / | / | / | / | bdl | 0.35 | / | / | / | / | / | / | / | / | / | / | / | /
17MP2A (25)* | Profitis Ilias | 57.682 | 0.79117 | 56.46 | 59.98 | 12.8964 | 0.3762964 | 11.71 | 13.38 | 28.914 | 0.6875439 | 27.33 | 29.75 | 0.3104 | 0.734498 | bdl | 2.67 | / | / | / | / | / | / | / | / | 0.032 | 0.09050783 | bdl | 0.34 | / | / | / | / | / | / | / | / | / | / | bdl | 1.42
17MP2B (15)* | Profitis Ilias | 57.07333 | 0.975307 | 55.73 | 59.18 | 12.58133 | 0.2568453 | 11.98 | 12.92 | 29.59667 | 0.8152709 | 27.41 | 30.73 | 0.622 | 0.4130237 | bdl | 1.08 | / | / | / | / | / | / | / | / | / | / | bdl | 1.27 | / | / | / | / | / | / | / | / | / | / | / | /
17MAR2 (32) | Fourkovouni | 58.6909375 | 0.9445817 | 55.87 | 60.29 | 13.3015625 | 0.311325 | 12.66 | 13.85 | 26.9421875 | 0.3930094 | 26.17 | 27.65 | 1.065 | 0.4506984 | 0.44 | 2.86 | / | / | / | / | / | / | / | / | / | / | / | / | / | / | / | / | / | / | / | / | / | / | / | /
17MAR3 (20) | Fourkovouni | 58.5115 | 1.033508 | 56.41 | 60.39 | 13.11 | 0.2291632 | 12.66 | 13.44 | 26.7645 | 0.3097108 | 26.13 | 27.22 | 1.4835 | 0.6839458 | 0.82 | 2.94 | 0.115 | 0.2105007 | bdl | 0.61 | / | / | bdl | 0.3 | / | / | / | / | / | / | / | / | / | / | / | / | / | / | / | /
17MKA2 (22) | Kastana | 58.14727 | 1.226704 | 56.67 | 60.47 | 13.34273 | 0.2000043 | 13.01 | 13.91 | 27.06182 | 0.3306075 | 26.52 | 28.16 | 1.330455 | 0.9765317 | bdl | 2.84 | 0.07590909 | 0.1453292 | bdl | 0.41 | / | / | bdl | 0.16 | / | / | bdl | 0.53 | / | / | / | / | / | / | / | / | / | / | / | /
17MKA4 (21) | Kastana | 58.61143 | 0.8597225 | 57.54 | 60.96 | 13.04524 | 0.178455 | 12.58 | 13.36 | 26.6619 | 0.2359156 | 26.05 | 27.07 | 1.681905 | 0.616341 | bdl | 2.37 | / | / | / | / | / | / | / | / | / | / | / | / | / | / | / | / | / | / | / | / | / | / | / | /
17MKA5 (27) | Kastana | 59.33852 | 0.8334114 | 57.9 | 60.83 | 12.90222 | 0.2595311 | 12.43 | 13.33 | 26.46222 | 0.3250602 | 25.9 | 27.02 | 1.294815 | 0.5542796 | bdl | 1.98 | / | / | / | / | / | / | / | / | / | / | / | / | / | / | / | / | / | / | / | / | / | / | / | /
Mykonos
17MYE7 (28) | Cape Evros | 58.81107 | 0.9257763 | 56.62 | 60.37 | 13.28214 | 0.2347159 | 12.8 | 13.72 | 26.94607 | 0.2721429 | 26.31 | 27.4 | 0.7746429 | 0.7499851 | bdl | 2.4 | 0.07 | 0.1777847 | bdl | 0.64 | / | / | / | / | / | / | bdl | 0.22 | / | / | / | / | 0.1003571 | 0.2050019 | bdl | 0.66 | / | / | / | /
17MYV2_1 (44) | Cape Evros | 58.79614 | 0.8608142 | 57.3 | 61.93 | 13.17727 | 0.369974 | 11.8 | 13.77 | 26.80091 | 0.4087065 | 25.51 | 27.51 | 0.8643182 | 0.4467474 | bdl | 1.9 | 0.05681818 | 0.1624632 | bdl | 0.62 | / | / | / | / | / | / | bdl | 0.2 | / | / | / | / | 0.0275 | 0.10406 | bdl | 0.46 | 0.2563636 | 0.4533395 | bdl | 1.19
17MYP1 (94) | Panormos Bay | 58.65947 | 1.035061 | 56.12 | 60.43 | 13.19319 | 0.2427894 | 12.65 | 13.8 | 26.83138 | 0.2938202 | 26.14 | 27.61 | 1.077128 | 0.7385915 | bdl | 2.19 | 0.118617 | 0.2121706 | bdl | 0.75 | / | / | / | / | / | / | / | / | / | / | / | / | / | / | / | / | 0.1143617 | 0.3215773 | bdl | 1.31
17MYP3 (47) | Panormos Bay | 58.49851 | 0.9485687 | 56.39 | 60.47 | 13.19809 | 0.225221 | 12.51 | 13.76 | 26.80511 | 0.3013944 | 25.92 | 27.53 | 1.079574 | 0.7122407 | bdl | 2.4 | / | / | / | / | / | / | / | / | / | / | / | / | / | / | / | / | / | / | bdl | 0.75 | 0.3951064 | 0.5165516 | bdl | 1.4
Antiparos
17AP13 (21)* | Agios Georgios | 57.07476 | 0.6997901 | 55.95 | 58.96 | 12.94476 | 0.2790272 | 12.49 | 13.74 | 29.31 | 0.5844912 | 27.46 | 30.09 | 0.3266667 | 0.5766484 | bdl | 1.87 | / | / | / | / | / | / | / | / | / | / | bdl | 1.4 | / | / | / | / | / | / | bdl | 0.38 | 0.252381 | 0.4704775 | bdl | 1.32
17AP1 (17) | Prassovounia | 58.69471 | 0.6607204 | 57.4 | 59.54 | 13.08588 | 0.1708822 | 12.84 | 13.37 | 26.77 | 0.218775 | 26.44 | 27.14 | 0.9729412 | 0.4735605 | bdl | 1.73 | 0.4741176 | 0.08426586 | 0.27 | 0.63 | / | / | / | / | / | / | / | / | / | / | / | / | / | / | / | / | / | / | / | /
17AP2 (15) | Prassovounia | 59.03867 | 0.6470688 | 58.01 | 59.95 | 13.32467 | 0.3057979 | 12.41 | 13.7 | 26.954 | 0.3740283 | 25.8 | 27.42 | 0.5433333 | 0.449963 | bdl | 1.2 | / | / | / | / | / | / | / | / | / | / | bdl | 0.26 | / | / | / | / | / | / | / | / | / | / | bdl | 0.96
N- number of analyses per sample (total: 967), bdl- below detection limit, /- not detected or measured less than three times no average nor standard deviation calculated
* processed in mode "All elements analyzed (normalised)"